## Wang&Chung2008CES
Wang K Y, Chung T S, Gryta M. Chem. Eng. Sci., 2008, 63: 2587-2594
Membrane specifications
Type |  | Hollow fiber
Main content |  | PVDF
Active layer |  | Outside the fiber
Membrane area | cm2 | 150
Length | cm | 20
Number of fibers
OD of fibers | um | 820
ID of fibers | um | 600
Thickness of active layer | nm | 10
Porosity
PVDF/NMP/EG | % | 73.8
PVDF/NMP | % | 68.5
Contact angle |  | 112
Effective pore size | um | 0.15-0.18
Module specifications
Housing ID | in ca. | 0.375
Packing density | % | 48
Hot feed side at |  | Shell side
Flow pattern |  | Co-current
Operating conditions
Feed concentration | wt% (NaCl) | 3.5
Feed side
Inlet flowrate | m/s | 1.6
Inlet temperatures | C | 79.3 | 70.2 | 59.8 | 49.5 | 40
Permeate side
Inlet flowrate | m/s | 0.8
Inlet temperatures | C | 17.5 | 17.5 | 17.5 | 17.5 | 17.5
Performances
Permeation flux | kg/m2-h | 41.5 | 30.8 | 19.9 | 11.5 | 6.2
Feed-side outlet temperature | C | 39 | 67.2 | 57.4 | 48 | 39
Permeate-side outlet temperature | C | 37 | 31 | 26.1 | 20.2 | 14.5
Note on C6: Guoqiang GUAN: Other options are inside the fibers and symmetry
Note on C14: Guoqiang GUAN: Based on the specific gravity of PVDF of 1.77
Note on C16: Guoqiang GUAN: 112 \pm 3 \degree
Note on C32: Guoqiang GUAN: 41.5 \pm 1.2
Note on D32: Guoqiang GUAN: 30.8 \pm 1.0
Note on E32: Guoqiang GUAN: 19.9 \pm 1.0
Note on F32: Guoqiang GUAN: 11.5 \pm 0.7
Note on G32: Guoqiang GUAN: 6.2 \pm 0.4

## Yao2016(preparing)
Yao C L 2016 experiments as an undergraduate student
Membrane specifications
Type |  | Flat sheet
Manufature |  | CHQISTEX |  |  |  |  | SMTC | SMTC
Main content |  | ePTFE |  |  |  |  | PVDF | PTFE
Membrane area | cm2 | 31.25 | [5 empty] | 31.25
Length | cm | 12.5 | [5 empty] | 12.5
Width | cm | 2.5 | [5 empty] | 2.5
Thickness | um | 18.7 |  |  |  |  | 11 | 23
Porosity
Contact angle |  | 132.25 |  |  |  |  | 110.63 | 125.25
Effective pore size | um | n.a. |  |  |  |  | n.a. | n.a.
Module specifications
Length of a chamber | cm2 | 12.5
Width of a chamber | cm2 | 2.5
Hight of a chamber | cm2 | 1.5
Hot feed side at |  | Lower chamber
Flow pattern |  | Co-current
Operating conditions
Feed concentration | wt% (NaCl) | 0
Feed side
Peristaltic pump | rpm | 100 | << | << | << | <<
| mLPM | 189.89 | << | << | << | <<
Inlet flowrate at nozzle | m/s | 0.01057006 | << | << | << | <<
Inlet temperatures | C | 32.80491 | 37.54592 | 40.46279 | 46.81327 | 52.28803
Permeate side
Peristaltic pump | rpm | 100 | << | << | << | <<
| mLPM | 196.76 | << | << | << | <<
Inlet flowrate at nozzle | m/s | 0.01002456 | << | << | << | <<
Inlet temperatures | C | 20.02058 | 20.014 | 20.04056 | 19.96519 | 20.53159
Performances
Feed-side outlet temperature | C | 32.20916 | 36.64188 | 39.20623 | 45.11501 | 50.48863
Permeate-side outlet temperature | C | 21.14683 | 21.06665 | 21.20225 | 21.42886 | 21.99325
Permeation flux | kg/m2-h | 3.88485888 | 5.667941376 | 7.00757952 | 10.72888 | 14.10618
STD(Permeation flux) |  | 0.1053198 | 0.2068073 | 0.6408253 | 0.07419151 | 0.3464277
Notes
Rearranged experimental data
Feed-side
Inlet bulk-flow velocity at chamber | m/s | 0.008439556 | 0.008439556 | 0.008439556 | 0.008439556 | 0.008439556
Inlet temp. | K | 305.9549 | 310.6959 | 313.6128 | 319.9633 | 325.438
Outlet temp. | K | 305.3592 | 309.7919 | 312.3562 | 318.265 | 323.6386
Permeate-side
Inlet bulk-flow velocity at chamber | m/s | 0.008744889 | 0.008744889 | 0.008744889 | 0.008744889 | 0.008744889
| K | 293.1706 | 293.164 | 293.1906 | 293.1152 | 293.6816
| K | 294.2968 | 294.2166 | 294.3523 | 294.5789 | 295.1433
Permeation flux | kg/m2-s | 0.001079127 | 0.00157442816 | 0.00194655 | 0.00298024576 | 0.00391838336
CFD simulation
Sequential number | 16GGQ-1- | 1 | 2 | 3
Feed-side outlet avg. temp. | K | 304.49 | 308.7 | 311.29
Perm-side outlet avg. temp. | K | 294.59 | 295.12 | 295.47
Permeation flux | kg/m2-s | 0.0009689 | 0.001387 | 0.001705

## Sheet1
膜类型 | 料液侧入口温度（℃） | 料液侧出口温度（℃） | 渗透侧入口温度（℃） | 渗透侧出口温度（℃） | 平均温度差（℃） | 料液侧流速（m/s) | 渗透侧流速（m/s) | 平均膜渗透通量（kg·m-2·h-1） | 通量误差 | 通量STD | 膜类型 | ePTFE | ePTFE | ePTFE | ePTFE | ePTFE
ePTFE | 32.80491 | 32.20916 | 20.02058 | 21.14683 | 11.90257 | 0.01057006 | 0.01002456 | 3.88485888 | 0.0007569343 | 0.1053198 | 料液侧入口温度（℃） | 32.80491 | 37.54592 | 40.46279 | 46.81327 | 52.28803
ePTFE | 37.54592 | 36.64188 | 20.014 | 21.06665 | 16.78774 | 0.01057006 | 0.01002456 | 5.667941376 | 0.01002717 | 0.2068073 | 料液侧出口温度（℃） | 32.20916 | 36.64188 | 39.20623 | 45.11501 | 50.48863
ePTFE | 40.46279 | 39.20623 | 20.04056 | 21.20225 | 19.18734 | 0.01057006 | 0.01002456 | 7.00757952 | 0.001144289 | 0.6408253 | 渗透侧入口温度（℃） | 20.02058 | 20.014 | 20.04056 | 19.96519 | 20.53159
ePTFE | 46.81327 | 45.11501 | 19.96519 | 21.42886 | 25.23408 | 0.01057006 | 0.01002456 | 10.72888 | 0.002866992 | 0.07419151 | 渗透侧出口温度（℃） | 21.14683 | 21.06665 | 21.20225 | 21.42886 | 21.99325
ePTFE | 52.28803 | 50.48863 | 20.53159 | 21.99325 | 30.09595 | 0.01057006 | 0.01002456 | 14.10618 | 0.006517655 | 0.3464277 | 平均温度差（℃） | 11.90257 | 16.78774 | 19.18734 | 25.23408 | 30.09595
[11 empty] | 料液侧流速（m/s) | 0.01057006 | 0.01057006 | 0.01057006 | 0.01057006 | 0.01057006
[11 empty] | 渗透侧流速（m/s) | 0.01002456 | 0.01002456 | 0.01002456 | 0.01002456 | 0.01002456
[11 empty] | 平均膜渗透通量（kg·m-2·h-1） | 3.88485888 | 5.667941376 | 7.00757952 | 10.72888 | 14.10618
[11 empty] | 通量误差 | 0.0007569343 | 0.01002717 | 0.001144289 | 0.002866992 | 0.006517655
[11 empty] | 通量STD | 0.1053198 | 0.2068073 | 0.6408253 | 0.07419151 | 0.3464277
[11 empty] | 膜类型 | ePTFE | ePTFE | ePTFE | ePTFE | ePTFE
[11 empty] | 料液侧流速（m/s) | 0.01057006 | 0.01057006 | 0.01057006 | 0.01057006 | 0.01057006
[11 empty] | 料液侧入口温度（℃） | 32.80491 | 37.54592 | 40.46279 | 46.81327 | 52.28803
[11 empty] | 渗透侧流速（m/s) | 0.01002456 | 0.01002456 | 0.01002456 | 0.01002456 | 0.01002456
[11 empty] | 渗透侧入口温度（℃） | 20.02058 | 20.014 | 20.04056 | 19.96519 | 20.53159
[11 empty] | 平均膜渗透通量（kg·m-2·h-1） | 3.88485888 | 5.667941376 | 7.00757952 | 10.72888 | 14.10618
[11 empty] | 料液侧出口温度（℃） | 32.20916 | 36.64188 | 39.20623 | 45.11501 | 50.48863
[11 empty] | 渗透侧出口温度（℃） | 21.14683 | 21.06665 | 21.20225 | 21.42886 | 21.99325
[11 empty] | 通量误差 | 0.0007569343 | 0.01002717 | 0.001144289 | 0.002866992 | 0.006517655
[11 empty] | 通量STD | 0.1053198 | 0.2068073 | 0.6408253 | 0.07419151 | 0.3464277