## Wang&Chung2008CES
Wang K Y, Chung T S, Gryta M. Chem. Eng. Sci., 2008, 63: 2587-2594
Membrane specifications
Type |  | Hollow fiber
Main content |  | PVDF
Active layer |  | Outside the fiber
Membrane area | cm2 | 150
Length | cm | 20
Number of fibers
OD of fibers | um | 820
ID of fibers | um | 600
Thickness of active layer | nm | 10
Porosity
PVDF/NMP/EG | % | 73.8
PVDF/NMP | % | 68.5
Contact angle |  | 112
Effective pore size | um | 0.15-0.18
Module specifications
Housing ID | in ca. | 0.375
Packing density | % | 48
Hot feed side at |  | Shell side
Flow pattern |  | Co-current
Operating conditions
Feed concentration | wt% (NaCl) | 3.5
Feed side
Inlet flowrate | m/s | 1.6
Inlet temperatures | C | 79.3 | 70.2 | 59.8 | 49.5 | 40
| K | 352.45 | 343.35 | 332.95 | 322.65 | 313.15
Permeate side
Inlet flowrate | m/s | 0.8
Inlet temperatures | C | 17.5 | 17.5 | 17.5 | 17.5 | 17.5
| K | 290.65 | 290.65 | 290.65 | 290.65 | 290.65
Performances
Permeation flux | kg/m2-h | 41.5 | 30.8 | 19.9 | 11.5 | 6.2
| kg/m2-s | 0.01152778 | 0.008555556 | 0.005527778 | 0.003194444 | 0.001722222
Feed-side outlet temperature | C | 39 | 67.2 | 57.4 | 48 | 39
Permeate-side outlet temperature | C | 37 | 31 | 26.1 | 20.2 | 14.5
Note on C6: Guoqiang GUAN: Other options are inside the fibers and symmetry
Note on C14: Guoqiang GUAN: Based on the specific gravity of PVDF of 1.77
Note on C16: Guoqiang GUAN: 112 \pm 3 \degree
Note on C34: Guoqiang GUAN: 41.5 \pm 1.2
Note on D34: Guoqiang GUAN: 30.8 \pm 1.0
Note on E34: Guoqiang GUAN: 19.9 \pm 1.0
Note on F34: Guoqiang GUAN: 11.5 \pm 0.7
Note on G34: Guoqiang GUAN: 6.2 \pm 0.4

## Yao2016(preparing)
Yao C L 2016 experiments as an undergraduate student
Membrane specifications
Type |  | Flat sheet
Manufature |  | CHQISTEX | SMTC | SMTC
Main content |  | ePTFE | PVDF | PTFE
Membrane area | cm2 | 31.25 |  | 31.25
Length | cm | 12.5 |  | 12.5
Width | cm | 2.5 |  | 2.5
Thickness | um | 18.7 | 11 | 23
Porosity
Contact angle |  | 132.25 | 110.63 | 125.25
Effective pore size | um | n.a. | n.a. | n.a.
Module specifications
Length of a chamber | cm2 | 12.5
Width of a chamber | cm2 | 2.5
Hight of a chamber | cm2 | 1.5
Hot feed side at |  | Lower chamber
Flow pattern |  | Co-current
Operating conditions
Feed concentration | wt% (NaCl) | 0 | 0 | 0 | 0 | 0 | 0 | 0 | 0 | 0 | 0 | 0 | 0 | 0 | 0 | 0 | 0 | 0 | 0 | 0 | 0 | 0 | 0 | 0
Peristaltic pump settings
Feed side | rpm | 100 | 100 | 100 | 100 | 100 | 100 | 100 | 100 | 100 | 100 | 100 | 100 | 100 | 100 | 100 | 100 | 100 | 100 | 100 | 100 | 100 | 100 | 100
Permeate side | rpm | 100 | 100 | 100 | 100 | 100 | 100 | 100 | 100 | 100 | 100 | 100 | 100 | 100 | 100 | 100 | 100 | 100 | 100 | 100 | 100 | 100 | 100 | 100
Volumetric flowrates
Feed side | mLPM | 189.89 | 189.89 | 189.89 | 189.89 | 189.89 | 189.89 | 189.89 | 189.89 | 189.89 | 189.89 | 189.89 | 189.89 | 189.89 | 189.89 | 189.89 | 189.89 | 189.89 | 189.89 | 189.89 | 189.89 | 189.89 | 189.89 | 189.89
Permeate side | mLPM | 196.76 | 196.76 | 196.76 | 196.76 | 196.76 | 196.76 | 196.76 | 196.76 | 196.76 | 196.76 | 196.76 | 196.76 | 196.76 | 196.76 | 196.76 | 196.76 | 196.76 | 196.76 | 196.76 | 196.76 | 196.76 | 196.76 | 196.76
Feed side
Inlet flowrate at nozzle | m/s | 0.01057006 | 0.01057006 | 0.01057006 | 0.01057006 | 0.01057006 | 0.01057006 | 0.01057006 | 0.01057006 | 0.01057006 | 0.01057006 | 0.005278389 | 0.007924222 | 0.01057006 | 0.01321589 | 0.01586172 | 0.01057006 | 0.01057006 | 0.01057006 | 0.01057006 | 0.01057006 | 0.01057556 | 0.01057556 | 0.01057556
Inlet temperatures | C | 32.80491 | 37.54592 | 40.46279 | 46.81327 | 52.28803 | 46.81327 | 46.73556 | 46.75638 | 46.75972 | 46.79575 | 46.76596 | 46.7478 | 46.81327 | 46.78014 | 46.78592 | 46.8313 | 46.83564 | 46.81327 | 46.77325 | 46.773 | 46.81327 | 46.83837 | 46.84352
Permeate side
Inlet flowrate at nozzle | m/s | 0.01002456 | 0.01002456 | 0.01002456 | 0.01002456 | 0.01002456 | 0.01002456 | 0.01002456 | 0.01002456 | 0.01002456 | 0.01002456 | 0.01002456 | 0.01002456 | 0.01002456 | 0.01002456 | 0.01002456 | 0.004999556 | 0.007512056 | 0.01002456 | 0.01253706 | 0.01504956 | 0.01087893 | 0.01087893 | 0.01087893
Inlet temperatures | C | 20.02058 | 20.014 | 20.04056 | 19.96519 | 20.53159 | 19.96519 | 25.02048 | 29.99666 | 34.98104 | 39.99561 | 19.95148 | 19.98473 | 19.96519 | 19.98427 | 20.03355 | 19.99611 | 19.98526 | 19.96519 | 19.97888 | 19.94014 | 19.96519 | 19.96284 | 19.94308
Performances
Feed-side outlet temperature | C | 32.20916 | 36.64188 | 39.20623 | 45.11501 | 50.48863 | 45.11501 | 45.1527 | 45.33294 | 45.65301 | 45.8629 | 46.41473 | 45.25306 | 45.11501 | 45.55412 | 45.66777 | 45.41053 | 45.36664 | 45.11501 | 45.18488 | 45.14827 | 45.11501 | 45.24382 | 44.92868
Permeate-side outlet temperature | C | 21.14683 | 21.06665 | 21.20225 | 21.42886 | 21.99325 | 21.42886 | 26.07169 | 30.76149 | 35.50229 | 40.42345 | 21.49494 | 21.51788 | 21.42886 | 21.59539 | 21.80518 | 21.7334 | 21.85452 | 21.42886 | 21.47908 | 21.31047 | 21.42886 | 21.47832 | 21.30689
Permeation flux | kg/m2-h | 3.88485888 | 5.667941376 | 7.00757952 | 10.72888 | 14.10618 | 10.72888 | 9.252225024 | 7.644688896 | 5.619391872 | 3.576738432 | 10.5764 | 10.28439 | 10.72888 | 10.96089 | 11.16712 | 9.88617408 | 10.16701 | 10.72888 | 11.55916 | 11.89298 | 10.72888 | 3.50326848 | 4.813309824
Notes
Rearranged experimental data
Feed-side
Inlet bulk-flow velocity at chamber | m/s | 0.008439556 | 0.008439556 | 0.008439556 | 0.008439556 | 0.008439556 | 0.008439556 | 0.008439556 | 0.008439556 | 0.008439556 | 0.008439556 | 0.008439556 | 0.008439556 | 0.008439556 | 0.008439556 | 0.008439556 | 0.008439556 | 0.008439556 | 0.008439556 | 0.008439556 | 0.008439556 | 0.008439556 | 0.008439556 | 0.008439556
Inlet temp. | K | 305.9549 | 310.6959 | 313.6128 | 319.9633 | 325.438 | 319.9633 | 319.8856 | 319.9064 | 319.9097 | 319.9458 | 319.916 | 319.8978 | 319.9633 | 319.9301 | 319.9359 | 319.9813 | 319.9856 | 319.9633 | 319.9232 | 319.923 | 319.9633 | 319.9884 | 319.9935
Outlet temp. | K | 305.3592 | 309.7919 | 312.3562 | 318.265 | 323.6386 | 318.265 | 318.3027 | 318.4829 | 318.803 | 319.0129 | 319.5647 | 318.4031 | 318.265 | 318.7041 | 318.8178 | 318.5605 | 318.5166 | 318.265 | 318.3349 | 318.2983 | 318.265 | 318.3938 | 318.0787
Permeate-side
Inlet bulk-flow velocity at chamber | m/s | 0.008744889 | 0.008744889 | 0.008744889 | 0.008744889 | 0.008744889 | 0.008744889 | 0.008744889 | 0.008744889 | 0.008744889 | 0.008744889 | 0.008744889 | 0.008744889 | 0.008744889 | 0.008744889 | 0.008744889 | 0.008744889 | 0.008744889 | 0.008744889 | 0.008744889 | 0.008744889 | 0.008744889 | 0.008744889 | 0.008744889
Inlet temp. | K | 293.1706 | 293.164 | 293.1906 | 293.1152 | 293.6816 | 293.1152 | 298.1705 | 303.1467 | 308.131 | 313.1456 | 293.1015 | 293.1347 | 293.1152 | 293.1343 | 293.1836 | 293.1461 | 293.1353 | 293.1152 | 293.1289 | 293.0901 | 293.1152 | 293.1128 | 293.0931
Outlet temp. | K | 294.2968 | 294.2166 | 294.3523 | 294.5789 | 295.1433 | 294.5789 | 299.2217 | 303.9115 | 308.6523 | 313.5735 | 294.6449 | 294.6679 | 294.5789 | 294.7454 | 294.9552 | 294.8834 | 295.0045 | 294.5789 | 294.6291 | 294.4605 | 294.5789 | 294.6283 | 294.4569
Permeation flux | kg/m2-s | 0.001079127 | 0.00157442816 | 0.00194655 | 0.00298024576 | 0.00391838336 | 0.00298024576 | 0.002570063 | 0.002123525 | 0.001560942 | 0.0009935385 | 0.00293788864 | 0.00285677504 | 0.00298024576 | 0.003044692 | 0.003101978 | 0.002746159 | 0.002824168 | 0.00298024576 | 0.003210877 | 0.00330360544 | 0.00298024576 | 0.0009731301 | 0.001337031
CFD simulation
File | 16GGQ-1- | 1 | 2 | 3 | 4
Feed-side outlet avg. temp. | K | 304.49 | 308.7 | 311.29 | 317.02
Perm-side outlet avg. temp. | K | 294.59 | 295.12 | 295.47 | 296.02
Permeation flux | kg/m2-s | 0.0009689 | 0.001387 | 0.001705 | 0.002325
File | 16GGQ-2- | 1 | 2 | 3 | 4 | 5
Feed-side outlet (facet avg. temp.) | K | 305.07 | 309.42 | 312.06 | 317.78 | 322.74
Perm-side outlet (facet avg. temp.) | K | 294.04 | 294.45 | 294.75 | 295.34 | 296.47
Facet Avg. UDMI(1) | kg/m3-s | 2.15011 | 3.15092 | 3.87565 | 5.77497 | 7.6959
Permeation flux | kg/m2-s | 0.001075055 | 0.00157546 | 0.001937825 | 0.002887485 | 0.00384795
dT0/T0 = (T0_exp - T0_sim)/T0_exp |  | 0.0009469492 | 0.001200427 | 0.0009483774 | 0.001523909 | 0.002776642
dT1/T1 = (T1_exp - T1_sim)/T1_exp |  | 0.0008726798 | -0.0007931363 | -0.001351256 | -0.00258382 | -0.004495275
dJM/JM |  | 0.003773851 | -0.0006553745 | 0.004482221 | 0.0311252 | 0.01797511
RSMD |  | 0.00398751 | 0.001581014 | 0.00477657 | 0.03126942 | 0.01873557

## ExpData
热侧进料温度变化 | [10 empty] | 转置实验数据表 // transpose(datablock)
膜类型 | 料液侧入口温度（℃） | 料液侧出口温度（℃） | 渗透侧入口温度（℃） | 渗透侧出口温度（℃） | 平均温度差（℃） | 料液侧流速（m/s) | 渗透侧流速（m/s) | 平均膜渗透通量（kg·m-2·h-1） | 通量误差 | 通量STD | 膜类型 | ePTFE | ePTFE | ePTFE | ePTFE | ePTFE | ePTFE | ePTFE | ePTFE | ePTFE | ePTFE | ePTFE | ePTFE | ePTFE | ePTFE | ePTFE | ePTFE | ePTFE | ePTFE | ePTFE | ePTFE | ePTFE | PTFE | PVDF
ePTFE | 32.80491 | 32.20916 | 20.02058 | 21.14683 | 11.90257 | 0.01057006 | 0.01002456 | 3.88485888 | 0.0007569343 | 0.1053198 | 料液侧入口温度（℃） | 32.80491 | 37.54592 | 40.46279 | 46.81327 | 52.28803 | 46.81327 | 46.73556 | 46.75638 | 46.75972 | 46.79575 | 46.76596 | 46.7478 | 46.81327 | 46.78014 | 46.78592 | 46.8313 | 46.83564 | 46.81327 | 46.77325 | 46.773 | 46.81327 | 46.83837 | 46.84352
ePTFE | 37.54592 | 36.64188 | 20.014 | 21.06665 | 16.78774 | 0.01057006 | 0.01002456 | 5.667941376 | 0.01002717 | 0.2068073 | 料液侧出口温度（℃） | 32.20916 | 36.64188 | 39.20623 | 45.11501 | 50.48863 | 45.11501 | 45.1527 | 45.33294 | 45.65301 | 45.8629 | 46.41473 | 45.25306 | 45.11501 | 45.55412 | 45.66777 | 45.41053 | 45.36664 | 45.11501 | 45.18488 | 45.14827 | 45.11501 | 45.24382 | 44.92868
ePTFE | 40.46279 | 39.20623 | 20.04056 | 21.20225 | 19.18734 | 0.01057006 | 0.01002456 | 7.00757952 | 0.001144289 | 0.6408253 | 渗透侧入口温度（℃） | 20.02058 | 20.014 | 20.04056 | 19.96519 | 20.53159 | 19.96519 | 25.02048 | 29.99666 | 34.98104 | 39.99561 | 19.95148 | 19.98473 | 19.96519 | 19.98427 | 20.03355 | 19.99611 | 19.98526 | 19.96519 | 19.97888 | 19.94014 | 19.96519 | 19.96284 | 19.94308
ePTFE | 46.81327 | 45.11501 | 19.96519 | 21.42886 | 25.23408 | 0.01057006 | 0.01002456 | 10.72888 | 0.002866992 | 0.07419151 | 渗透侧出口温度（℃） | 21.14683 | 21.06665 | 21.20225 | 21.42886 | 21.99325 | 21.42886 | 26.07169 | 30.76149 | 35.50229 | 40.42345 | 21.49494 | 21.51788 | 21.42886 | 21.59539 | 21.80518 | 21.7334 | 21.85452 | 21.42886 | 21.47908 | 21.31047 | 21.42886 | 21.47832 | 21.30689
ePTFE | 52.28803 | 50.48863 | 20.53159 | 21.99325 | 30.09595 | 0.01057006 | 0.01002456 | 14.10618 | 0.006517655 | 0.3464277 | 平均温度差（℃） | 11.90257 | 16.78774 | 19.18734 | 25.23408 | 30.09595 | 25.23408 | 20.36965 | 15.63997 | 10.94423 | 6.094013 | 25.85942 | 25.21847 | 25.23408 | 25.35076 | 25.27985 | 25.22314 | 25.1443 | 25.23408 | 25.21848 | 25.30562 | 25.23408 | 25.28863 | 25.22551
[11 empty] | 料液侧流速（m/s) | 0.01057006 | 0.01057006 | 0.01057006 | 0.01057006 | 0.01057006 | 0.01057006 | 0.01057006 | 0.01057006 | 0.01057006 | 0.01057006 | 0.005278389 | 0.007924222 | 0.01057006 | 0.01321589 | 0.01586172 | 0.01057006 | 0.01057006 | 0.01057006 | 0.01057006 | 0.01057006 | 0.01057556 | 0.01057556 | 0.01057556
冷侧进料温度变化 | [10 empty] | 渗透侧流速（m/s) | 0.01002456 | 0.01002456 | 0.01002456 | 0.01002456 | 0.01002456 | 0.01002456 | 0.01002456 | 0.01002456 | 0.01002456 | 0.01002456 | 0.01002456 | 0.01002456 | 0.01002456 | 0.01002456 | 0.01002456 | 0.004999556 | 0.007512056 | 0.01002456 | 0.01253706 | 0.01504956 | 0.01087893 | 0.01087893 | 0.01087893
ePTFE | 46.81327 | 45.11501 | 19.96519 | 21.42886 | 25.23408 | 0.01057006 | 0.01002456 | 10.72888 |  |  | 平均膜渗透通量（kg·m-2·h-1） | 3.88485888 | 5.667941376 | 7.00757952 | 10.72888 | 14.10618 | 10.72888 | 9.252225024 | 7.644688896 | 5.619391872 | 3.576738432 | 10.5764 | 10.28439 | 10.72888 | 10.96089 | 11.16712 | 9.88617408 | 10.16701 | 10.72888 | 11.55916 | 11.89298 | 10.72888 | 3.50326848 | 4.813309824
ePTFE | 46.73556 | 45.1527 | 25.02048 | 26.07169 | 20.36965 | 0.01057006 | 0.01002456 | 9.252225024 |  |  | 通量误差 | 0.0007569343 | 0.01002717 | 0.001144289 | 0.002866992 | 0.006517655
ePTFE | 46.75638 | 45.33294 | 29.99666 | 30.76149 | 15.63997 | 0.01057006 | 0.01002456 | 7.644688896 |  |  | 通量STD | 0.1053198 | 0.2068073 | 0.6408253 | 0.07419151 | 0.3464277
ePTFE | 46.75972 | 45.65301 | 34.98104 | 35.50229 | 10.94423 | 0.01057006 | 0.01002456 | 5.619391872
ePTFE | 46.79575 | 45.8629 | 39.99561 | 40.42345 | 6.094013 | 0.01057006 | 0.01002456 | 3.576738432 |  |  | 重组实验数据表 | // select (datablock in red) and ctrl+c |  |  |  |  | // ctrl+v at the left-top corner cell |  |  |  |  | // ctrl+v at the left-top corner cell |  |  |  |  | // ctrl+v at the left-top corner cell |  |  |  |  | // ctrl+v at the left-top corner cell and delete the void entries
[11 empty] | 料液侧流速（m/s) | 0.01057006 | 0.01057006 | 0.01057006 | 0.01057006 | 0.01057006 | 0.01057006 | 0.01057006 | 0.01057006 | 0.01057006 | 0.01057006 | 0.005278389 | 0.007924222 | 0.01057006 | 0.01321589 | 0.01586172 | 0.01057006 | 0.01057006 | 0.01057006 | 0.01057006 | 0.01057006 | 0.01057556 | 0.01057556 | 0.01057556
热侧流率变化 | [10 empty] | 料液侧入口温度（℃） | 32.80491 | 37.54592 | 40.46279 | 46.81327 | 52.28803 | 46.81327 | 46.73556 | 46.75638 | 46.75972 | 46.79575 | 46.76596 | 46.7478 | 46.81327 | 46.78014 | 46.78592 | 46.8313 | 46.83564 | 46.81327 | 46.77325 | 46.773 | 46.81327 | 46.83837 | 46.84352
ePTFE | 46.76596 | 46.41473 | 19.95148 | 21.49494 | 25.85942 | 0.005278389 | 0.01002456 | 10.5764
ePTFE | 46.7478 | 45.25306 | 19.98473 | 21.51788 | 25.21847 | 0.007924222 | 0.01002456 | 10.28439 |  |  | 渗透侧流速（m/s) | 0.01002456 | 0.01002456 | 0.01002456 | 0.01002456 | 0.01002456 | 0.01002456 | 0.01002456 | 0.01002456 | 0.01002456 | 0.01002456 | 0.01002456 | 0.01002456 | 0.01002456 | 0.01002456 | 0.01002456 | 0.004999556 | 0.007512056 | 0.01002456 | 0.01253706 | 0.01504956 | 0.01087893 | 0.01087893 | 0.01087893
ePTFE | 46.81327 | 45.11501 | 19.96519 | 21.42886 | 25.23408 | 0.01057006 | 0.01002456 | 10.72888 |  |  | 渗透侧入口温度（℃） | 20.02058 | 20.014 | 20.04056 | 19.96519 | 20.53159 | 19.96519 | 25.02048 | 29.99666 | 34.98104 | 39.99561 | 19.95148 | 19.98473 | 19.96519 | 19.98427 | 20.03355 | 19.99611 | 19.98526 | 19.96519 | 19.97888 | 19.94014 | 19.96519 | 19.96284 | 19.94308
ePTFE | 46.78014 | 45.55412 | 19.98427 | 21.59539 | 25.35076 | 0.01321589 | 0.01002456 | 10.96089
ePTFE | 46.78592 | 45.66777 | 20.03355 | 21.80518 | 25.27985 | 0.01586172 | 0.01002456 | 11.16712 |  |  | 料液侧出口温度（℃） | 32.20916 | 36.64188 | 39.20623 | 45.11501 | 50.48863 | 45.11501 | 45.1527 | 45.33294 | 45.65301 | 45.8629 | 46.41473 | 45.25306 | 45.11501 | 45.55412 | 45.66777 | 45.41053 | 45.36664 | 45.11501 | 45.18488 | 45.14827 | 45.11501 | 45.24382 | 44.92868
[11 empty] | 渗透侧出口温度（℃） | 21.14683 | 21.06665 | 21.20225 | 21.42886 | 21.99325 | 21.42886 | 26.07169 | 30.76149 | 35.50229 | 40.42345 | 21.49494 | 21.51788 | 21.42886 | 21.59539 | 21.80518 | 21.7334 | 21.85452 | 21.42886 | 21.47908 | 21.31047 | 21.42886 | 21.47832 | 21.30689
冷侧流率变化 | [10 empty] | 平均膜渗透通量（kg·m-2·h-1） | 3.88485888 | 5.667941376 | 7.00757952 | 10.72888 | 14.10618 | 10.72888 | 9.252225024 | 7.644688896 | 5.619391872 | 3.576738432 | 10.5764 | 10.28439 | 10.72888 | 10.96089 | 11.16712 | 9.88617408 | 10.16701 | 10.72888 | 11.55916 | 11.89298 | 10.72888 | 3.50326848 | 4.813309824
ePTFE | 46.8313 | 45.41053 | 19.99611 | 21.7334 | 25.22314 | 0.01057006 | 0.004999556 | 9.88617408
ePTFE | 46.83564 | 45.36664 | 19.98526 | 21.85452 | 25.1443 | 0.01057006 | 0.007512056 | 10.16701
ePTFE | 46.81327 | 45.11501 | 19.96519 | 21.42886 | 25.23408 | 0.01057006 | 0.01002456 | 10.72888
ePTFE | 46.77325 | 45.18488 | 19.97888 | 21.47908 | 25.21848 | 0.01057006 | 0.01253706 | 11.55916
ePTFE | 46.773 | 45.14827 | 19.94014 | 21.31047 | 25.30562 | 0.01057006 | 0.01504956 | 11.89298
膜材料变化
ePTFE | 46.81327 | 45.11501 | 19.96519 | 21.42886 | 25.23408 | 0.01057556 | 0.01087893 | 10.72888
PTFE | 46.83837 | 45.24382 | 19.96284 | 21.47832 | 25.28863 | 0.01057556 | 0.01087893 | 3.50326848
PVDF | 46.84352 | 44.92868 | 19.94308 | 21.30689 | 25.22551 | 0.01057556 | 0.01087893 | 4.813309824

## SimRecords
case file | 16GGQ-2-5
Adj. Param.
MDC | 9.5e-07 | 1.2e-06 | 2.4e-06 | 4.8e-06
Results
T0out | 322.74 | 322.64 | 322.21 | 322.28
T1out | 296.47 | 296.6 | 297.17 | 297.38
Facet Avg. UDMI(1) | 7.6959 | 9.1371 | 15.559 | 29.7199
JM | 0.00384795 | 0.00456855 | 0.0077795 | 0.01485995
9.568757e-07